## Sheet1
Design matrix and Experiment results
Experiment number | Factor |  |  |  | Corrosion pit potential/mV
| P | N | S | F
1 | -1 | -1 | -1 | -1 | -572
2 | 1 | -1 | -1 | -1 | -591
3 | -1 | 1 | -1 | -1 | -577
4 | 1 | 1 | -1 | -1 | -594
5 | -1 | -1 | 1 | -1 | -575
6 | 1 | -1 | 1 | -1 | -587
7 | -1 | 1 | 1 | -1 | -568
8 | 1 | 1 | 1 | -1 | -589
9 | -1 | -1 | -1 | 1 | -569
10 | 1 | -1 | -1 | 1 | -592
11 | -1 | 1 | -1 | 1 | -574
12 | 1 | 1 | -1 | 1 | -588
13 | -1 | -1 | 1 | 1 | -573
14 | 1 | -1 | 1 | 1 | -593
15 | -1 | 1 | 1 | 1 | -576
16 | 1 | 1 | 1 | 1 | -558
17 | -2 | 0 | 0 | 0 | -554
18 | 2 | 0 | 0 | 0 | -615
19 | 0 | -2 | 0 | 0 | -557
20 | 0 | 2 | 0 | 0 | -610
21 | 0 | 0 | -2 | 0 | -551
22 | 0 | 0 | 2 | 0 | -611
23 | 0 | 0 | 0 | -2 | -558
24 | 0 | 0 | 0 | 2 | -618
25 | 0 | 0 | 0 | 0 | -586
26 | 0 | 0 | 0 | 0 | -590
27 | 0 | 0 | 0 | 0 | -582
28 | 0 | 0 | 0 | 0 | -581
29 | 0 | 0 | 0 | 0 | -591
30 | 0 | 0 | 0 | 0 | -588
31 | 0 | 0 | 0 | 0 | -587